## Sputtered Gate NMOS S26
Step # | Step Name | Tool Name | Parameters | Comments | Layer Stacks
Unnamed Section
0 | Substrate Stack |  | p-Si 5-10 ohm (100): 525 µm
1 | Acetone + IPA Clean (N2 dry) |  | Cleaning Agent: Acetone then IPA Ultra-Sonication: false | Squirt with Acetone, then IPA, then dry the surface with the N2 gun.
2 | Bake |  | Bake Temperature: 100 °C Bake Time: 60 secs
3 | Spin-Coat |  | Material Type: Adhesion Promoter Material: HMDS Spin Speed: 4000 rpm Spin Time: 30 secs
4 | Bake |  | Bake Temperature: 100 °C Bake Time: 60 secs
5 | Spin Resist |  | Resist: AZ P4210 Resist Type: Positive Spin Speed: 4000 rpm Spin Time: 30 secs
6 | Bake |  | Bake Temperature: 100 °C Bake Time: 90 secs
7 | Stepper Lithography | Hacker Fab Maskless Litho Stepper | Exposure time: 8 secs
8 | Develop |  | Developer: AZ 400K : DI Water (1:3) Develop Time: 30 secs
9 | Wet-Etch |  |  | Actually performed with SF6 RIE, but can be replaced by a Nitric + HF wet etch solution since this step simply creates alignment marks in the Si.
10 | Wet Strip Resist |  | Stripping Agent(s): Acetone then IPA | Blow dry with N2 gun after.
11 | RCA Clean |  | SC 1 Constituents: H2O:NH4OH(29%):H2O2(30%) (5:1:1) SC 1 Cleaning Time: 10 mins SC 1 Cleaning Temperature: 80 °C HF Concentration: 6:1 BOE HF Dip Time: 15 secs HF Dip Temperature: 0 °C SC 2 Constituents: H2O:HCl(37%):H2O2(30%) (6:1:1) SC 2 Cleaning Time: 10 mins SC 2 Cleaning Temperature: 80 °C
12 | Spin-Coat |  | Material Type: Non-Resist Material: 700B (spin on glass) Spin Speed: 4000 rpm Spin Time: 20 secs
13 | Bake |  | Bake Temperature: 400 °C Bake Time: 10 mins
14 | Spin-Coat |  | Material Type: Adhesion Promoter Material: HMDS Spin Speed: 4000 rpm Spin Time: 30 secs
15 | Bake |  | Bake Temperature: 100 °C Bake Time: 60 secs
16 | Spin Resist |  | Resist: AZ P4210 Resist Type: Positive Spin Speed: 4000 rpm Spin Time: 30 secs
17 | Bake |  | Bake Temperature: 100 °C Bake Time: 90 secs
18 | Stepper Lithography | Hacker Fab Maskless Litho Stepper | Exposure time: 8 secs
19 | Develop |  | Developer: AZ 400K : DI Water (1:3) Develop Time: 30 secs
20 | Wet-Etch |  | Etch Time: 20 secs Etching Agent(s): 6:1 BOE
21 | Wet Strip Resist |  | Stripping Agent(s): Acetone then IPA | Blow dry with N2 gun after.
22 | Spin-On Dopant |  | Spin-On Dopant Name: P504 (Phosphorus source) Spin Speed: 4000 rpm Spin Time: 20 secs
23 | Bake |  | Bake Temperature: 200 °C Bake Time: 10 mins
24 | Dopant Diffusion |  | Diffusion Time: 30 mins Diffusion Temperature: 1100 °C Environmental: false
25 | Wet-Etch |  | Etch Time: 10 mins Etching Agent(s): 6:1 BOE
26 | RCA Clean |  | SC 1 Constituents: H2O:NH4OH(29%):H2O2(30%) (5:1:1) SC 1 Cleaning Time: 10 mins SC 1 Cleaning Temperature: 80 °C HF Concentration: 6:1 BOE HF Dip Time: 15 secs HF Dip Temperature: 20 °C SC 2 Constituents: H2O:HCl(37%):H2O2(30%) (6:1:1) SC 2 Cleaning Time: 80 mins SC 2 Cleaning Temperature: 75 °C
27 | Sputter w/ CMU Hacker Fab RF Sputtering Chamber |  | Material: Al2O3 Film thickness: 20 nm Deposition Rate: .25 Å/s Deposition Time: 80 mins Sputter Type: RF Sputtering RF or DC Power: 100 Watts Sputter Gas Composition: 9 SCCM UHP Ar : 9 SCCM UHP O2 Chamber Pressure: 4.7E-3 Torr Throw Distance: 3" Base Pressure Pre Deposition: 1E-7 Torr Target Sputter Clean Ar Flow: 30 SCCM Target Sputter Clean Time: 15 Minutes SWR During Deposition: 1.5
28 | Sputter w/ CMU Hacker Fab RF Sputtering Chamber |  | Material: Al Film thickness: 150 nm Deposition Rate: 2.5 Å/s Deposition Time: 60 mins Sputter Type: RF Sputtering RF or DC Power: 100 Watts Sputter Gas Composition: 15 SCCM UHP Ar Chamber Pressure: 3E-3 Torr Throw Distance: 3" Base Pressure Pre Deposition: 1E-7 Torr Target Sputter Clean Ar Flow: 30 SCCM Target Sputter Clean Time: 15 Minutes SWR During Deposition: 1.5
29 | Spin Resist |  | Resist: AZ P4210 Resist Type: Positive Spin Speed: 4000 rpm Spin Time: 30 secs
30 | Bake |  | Bake Temperature: 100 °C Bake Time: 90 secs
31 | Stepper Lithography | Hacker Fab Maskless Litho Stepper | Exposure time: 8 secs
32 | Develop |  | Developer: AZ 400K : DI Water (1:3) Develop Time: 30 secs
33 | Wet-Etch |  | Etch Time: 8 mins Etching Agent(s): Type A Al Etch (PAN) Etch Temperature: 40 °C
34 | Wet Strip Resist |  | Stripping Agent(s): Acetone then IPA | Blow dry with N2 gun after.
35 | Spin-Coat |  | Material Type: Non-Resist Material: 700B (spin on glass) Spin Speed: 4000 rpm Spin Time: 20 secs
36 | Bake |  | Bake Temperature: 400 °C Bake Time: 10 mins
37 | Spin-Coat |  | Material Type: Adhesion Promoter Material: HMDS Spin Speed: 4000 rpm Spin Time: 30 secs
38 | Bake |  | Bake Temperature: 100 °C Bake Time: 60 secs
39 | Spin Resist |  | Resist: AZ P4210 Resist Type: Positive Spin Speed: 4000 rpm Spin Time: 30 secs
40 | Bake |  | Bake Temperature: 100 °C Bake Time: 90 secs
41 | Stepper Lithography | Hacker Fab Maskless Litho Stepper | Exposure time: 8 secs
42 | Develop |  | Developer: AZ 400K : DI Water (1:3) Develop Time: 30 secs
43 | Wet-Etch |  | Etch Time: 20 secs Etching Agent(s): 6:1 BOE
44 | Wet Strip Resist |  | Stripping Agent(s): Acetone then IPA | Blow dry with N2 gun after.
45 | Sputter w/ CMU Hacker Fab RF Sputtering Chamber |  | Material: Al Film thickness: 300 nm Deposition Rate: 2.5 Å/s Deposition Time: 120 mins Sputter Type: RF Sputtering RF or DC Power: 100 Watts Sputter Gas Composition: 15 SCCM UHP Ar Chamber Pressure: 3E-3 Torr Throw Distance: 3" Base Pressure Pre Deposition: 1E-7 Torr Target Sputter Clean Ar Flow: 30 SCCM Target Sputter Clean Time: 15 Minutes SWR During Deposition: 1.5
46 | Spin Resist |  | Resist: AZ P4210 Resist Type: Positive Spin Speed: 4000 rpm Spin Time: 30 secs
47 | Bake |  | Bake Temperature: 100 °C Bake Time: 90 secs
48 | Stepper Lithography | Hacker Fab Maskless Litho Stepper | Exposure time: 8 secs
49 | Develop |  | Developer: AZ 400K : DI Water (1:3) Develop Time: 30 secs
50 | Wet-Etch |  | Etch Time: 4 mins Etching Agent(s): Type A Al Etchant (PAN)
51 | Wet Strip Resist |  | Stripping Agent(s): Acetone then IPA | Blow dry with N2 gun after.